## Sheet1
Index | Frequency (Hz) | Z' (Ω) | -Z'' (Ω) | Z (Ω) | -Phase (°) | Time (s)
1 | 10000 | 237.0345 | 0.9886521 | 237.0365 | 0.2389748 | 9.632148
2 | 7279 | 236.9797 | 0.8745857 | 236.9813 | 0.211452 | 10.73216
3 | 5298.3 | 236.8862 | 0.8329177 | 236.8877 | 0.2014574 | 11.90218
4 | 3856.6 | 236.9043 | 0.8982969 | 236.906 | 0.2172539 | 13.0772
5 | 2807.2 | 237.0468 | 0.9747386 | 237.0488 | 0.2355994 | 14.24222
6 | 2043.4 | 237.1236 | 1.213505 | 237.1267 | 0.2932147 | 15.40223
7 | 1487.4 | 237.1712 | 1.469253 | 237.1758 | 0.3549374 | 16.43725
8 | 1082.6 | 237.3495 | 1.825309 | 237.3565 | 0.440618 | 17.60727
9 | 788.05 | 237.6534 | 2.40404 | 237.6656 | 0.5795694 | 18.79228
10 | 573.62 | 237.8551 | 2.984308 | 237.8738 | 0.7188382 | 19.9623
11 | 417.53 | 237.5403 | 4.244782 | 237.5783 | 1.023751 | 21.16732
12 | 303.92 | 237.3772 | 5.680323 | 237.4452 | 1.370799 | 22.34234
13 | 221.22 | 238.5203 | 6.566081 | 238.6106 | 1.576863 | 23.55736
14 | 161.03 | 239.1851 | 8.414221 | 239.3331 | 2.01476 | 24.75238
15 | 117.21 | 239.4043 | 10.68119 | 239.6424 | 2.554598 | 26.0074
16 | 85.317 | 240.5234 | 15.64333 | 241.0316 | 3.721201 | 27.26241
17 | 62.102 | 251.3321 | 16.3563 | 251.8638 | 3.723468 | 28.57743
18 | 45.204 | 241.4225 | 27.21064 | 242.9511 | 6.430646 | 29.92745
19 | 32.903 | 242.6262 | 35.54815 | 245.2165 | 8.335333 | 31.54748
20 | 23.95 | 243.7447 | 45.90244 | 248.0292 | 10.66514 | 33.2525
21 | 17.433 | 245.1444 | 61.0636 | 252.6352 | 13.98729 | 34.98253
22 | 12.69 | 248.0636 | 82.97357 | 261.5725 | 18.49432 | 36.95756
23 | 9.2367 | 247.5943 | 110.603 | 271.1751 | 24.07083 | 39.10259
24 | 6.7234 | 249.9537 | 150.6521 | 291.8439 | 31.07822 | 41.28263
25 | 4.8939 | 252.3853 | 204.516 | 324.8464 | 39.01897 | 43.47766
26 | 3.5622 | 254.6277 | 279.0484 | 377.7608 | 47.62 | 45.74769
27 | 2.5929 | 257.2434 | 380.9095 | 459.637 | 55.96727 | 48.18273
28 | 1.8874 | 262.0405 | 520.2383 | 582.5059 | 63.26591 | 50.69777
29 | 1.3738 | 269.8063 | 712.1354 | 761.5328 | 69.24984 | 53.30281
30 | 1 | 278.1231 | 973.7503 | 1012.691 | 74.05957 | 58.13788