## Sheet1
Index | Frequency (Hz) | Z' (Ω) | -Z'' (Ω) | Z (Ω) | -Phase (°) | Time (s)
1 | 10000 | 231.8623 | 0.831285 | 231.8638 | 0.205419 | 9.648148
2 | 7279 | 232.0065 | 0.6150976 | 232.0073 | 0.1519027 | 10.75816
3 | 5298.3 | 232.089 | 0.5226633 | 232.0895 | 0.1290296 | 11.93818
4 | 3856.6 | 232.1766 | 0.4623382 | 232.177 | 0.1140942 | 13.1182
5 | 2807.2 | 232.1155 | 0.4547832 | 232.1159 | 0.1122593 | 14.29322
6 | 2043.4 | 232.1812 | 0.4026813 | 232.1816 | 0.09937029 | 15.46324
7 | 1487.4 | 232.3981 | 0.5421825 | 232.3987 | 0.1336703 | 16.60325
8 | 1082.6 | 232.4298 | 0.5049574 | 232.4303 | 0.1244758 | 17.77327
9 | 788.05 | 232.5947 | 0.6263148 | 232.5956 | 0.1542817 | 18.96829
10 | 573.62 | 232.5961 | 0.7444147 | 232.5973 | 0.1833722 | 20.15331
11 | 417.53 | 233.5668 | 1.062244 | 233.5692 | 0.2605751 | 21.36332
12 | 303.92 | 234.0308 | 0.7852359 | 234.0322 | 0.1922419 | 22.55334
13 | 221.22 | 233.1117 | 1.610541 | 233.1172 | 0.3958434 | 23.76836
14 | 161.03 | 233.5002 | 1.817443 | 233.5073 | 0.4459513 | 24.96838
15 | 117.21 | 232.9 | 2.116778 | 232.9096 | 0.5207347 | 26.2234
16 | 85.317 | 232.6565 | 2.012638 | 232.6653 | 0.4956352 | 27.48841
17 | 62.102 | 243.6264 | -4.718545 | 243.6721 | -1.109563 | 28.82344
18 | 45.204 | 233.8018 | 6.137043 | 233.8824 | 1.503606 | 30.19846
19 | 32.903 | 234.2173 | 7.017944 | 234.3224 | 1.716263 | 31.81848
20 | 23.95 | 235.3111 | 7.592652 | 235.4335 | 1.84809 | 33.53351
21 | 17.433 | 235.9082 | 10.00082 | 236.12 | 2.427479 | 35.26853
22 | 12.69 | 236.2186 | 12.32412 | 236.5399 | 2.986558 | 37.24356
23 | 9.2367 | 237.931 | 16.81331 | 238.5243 | 4.042067 | 39.4286
24 | 6.7234 | 238.5251 | 21.43763 | 239.4866 | 5.135703 | 41.61363
25 | 4.8939 | 239.4621 | 27.89894 | 241.0819 | 6.645382 | 43.83866
26 | 3.5622 | 241.1589 | 36.67137 | 243.9311 | 8.646338 | 46.1237
27 | 2.5929 | 243.5026 | 48.22756 | 248.2326 | 11.20288 | 48.46373
28 | 1.8874 | 245.3492 | 64.02468 | 253.5653 | 14.62537 | 50.92377
29 | 1.3738 | 247.5377 | 84.69092 | 261.6247 | 18.88753 | 53.52881
30 | 1 | 250.0919 | 113.2547 | 274.5407 | 24.36352 | 58.38388