## Sheet1
Index | Frequency (Hz) | Z' (Ω) | -Z'' (Ω) | Z (Ω) | -Phase (°) | Time (s)
1 | 10000 | 224.5871 | 0.9020596 | 224.5889 | 0.2301287 | 9.670147
2 | 7279 | 224.6531 | 0.7405296 | 224.6543 | 0.1888648 | 10.77016
3 | 5298.3 | 224.765 | 0.6524213 | 224.7659 | 0.166311 | 11.98518
4 | 3856.6 | 224.6997 | 0.6474106 | 224.7006 | 0.1650817 | 13.1752
5 | 2807.2 | 224.8085 | 0.6886592 | 224.8096 | 0.1755145 | 14.35522
6 | 2043.4 | 224.7877 | 0.8333582 | 224.7893 | 0.2124123 | 15.53523
7 | 1487.4 | 224.9102 | 0.9089801 | 224.9121 | 0.231561 | 16.67025
8 | 1082.6 | 225.1404 | 1.141625 | 225.1433 | 0.2905286 | 17.85027
9 | 788.05 | 225.2513 | 1.295487 | 225.255 | 0.3295214 | 19.07029
10 | 573.62 | 225.3922 | 1.615684 | 225.398 | 0.4107076 | 20.23531
11 | 417.53 | 226.4418 | 2.493458 | 226.4555 | 0.6308855 | 21.46033
12 | 303.92 | 225.1455 | 1.544031 | 225.1508 | 0.3929239 | 22.65534
13 | 221.22 | 225.9012 | 3.51385 | 225.9285 | 0.8911531 | 23.88536
14 | 161.03 | 226.5001 | 4.097296 | 226.5371 | 1.036345 | 25.09538
15 | 117.21 | 227.3281 | 5.664653 | 227.3986 | 1.427424 | 26.3504
16 | 85.317 | 228.3047 | 5.625917 | 228.374 | 1.411605 | 27.61042
17 | 62.102 | 232.659 | 20.0631 | 233.5225 | 4.928648 | 28.94544
18 | 45.204 | 227.1882 | 10.68351 | 227.4393 | 2.692348 | 30.31546
19 | 32.903 | 228.67 | 14.51854 | 229.1304 | 3.632903 | 31.94049
20 | 23.95 | 230.3466 | 18.82348 | 231.1144 | 4.671721 | 33.65051
21 | 17.433 | 231.1238 | 24.59711 | 232.429 | 6.074779 | 35.38554
22 | 12.69 | 233.2866 | 31.71963 | 235.4332 | 7.742939 | 37.36557
23 | 9.2367 | 234.469 | 43.1956 | 238.4147 | 10.43841 | 39.5356
24 | 6.7234 | 235.7979 | 57.05277 | 242.6018 | 13.60167 | 41.72563
25 | 4.8939 | 237.9443 | 75.83757 | 249.7375 | 17.67811 | 43.96066
26 | 3.5622 | 239.6259 | 101.5447 | 260.2535 | 22.96545 | 46.2357
27 | 2.5929 | 242.2116 | 136.309 | 277.9327 | 29.36943 | 48.67074
28 | 1.8874 | 244.2414 | 184.3401 | 305.9986 | 37.04352 | 51.11077
29 | 1.3738 | 246.5908 | 250.3174 | 351.377 | 45.42969 | 53.78081
30 | 1 | 249.6406 | 341.2233 | 422.7928 | 53.81061 | 58.71089