## Sheet1
Index | Frequency (Hz) | Z' (Ω) | -Z'' (Ω) | Z (Ω) | -Phase (°) | Time (s)
1 | 10000 | 220.3043 | 0.7848927 | 220.3057 | 0.2041306 | 9.639146
2 | 7279 | 216.0947 | 0.6202571 | 216.0956 | 0.1644557 | 10.74916
3 | 5298.3 | 215.6604 | 0.562677 | 215.6612 | 0.1494894 | 11.92918
4 | 3856.6 | 214.9876 | 0.5168796 | 214.9882 | 0.137752 | 13.1242
5 | 2807.2 | 214.7741 | 0.5212038 | 214.7747 | 0.1390425 | 14.30922
6 | 2043.4 | 214.7095 | 0.5419991 | 214.7102 | 0.1446335 | 15.48423
7 | 1487.4 | 214.8272 | 0.6067021 | 214.8281 | 0.1618109 | 16.53425
8 | 1082.6 | 214.8032 | 0.7523661 | 214.8045 | 0.2006824 | 17.68927
9 | 788.05 | 214.899 | 0.9068275 | 214.9009 | 0.2417745 | 18.89429
10 | 573.62 | 214.8039 | 1.072324 | 214.8066 | 0.2860242 | 20.0693
11 | 417.53 | 215.7106 | 1.66442 | 215.7171 | 0.4420845 | 21.28932
12 | 303.92 | 214.1326 | 1.44894 | 214.1375 | 0.3876891 | 22.47434
13 | 221.22 | 215.2764 | 2.554339 | 215.2915 | 0.6798053 | 23.68436
14 | 161.03 | 215.2905 | 2.703263 | 215.3075 | 0.719388 | 24.88938
15 | 117.21 | 215.9735 | 3.707761 | 216.0053 | 0.9835383 | 26.1544
16 | 85.317 | 215.2396 | 3.442245 | 215.2671 | 0.9162315 | 27.40941
17 | 62.102 | 227.4029 | 0.3975778 | 227.4032 | 0.1001725 | 28.74444
18 | 45.204 | 216.4502 | 8.453704 | 216.6152 | 2.236614 | 30.11445
19 | 32.903 | 217.4452 | 9.841144 | 217.6678 | 2.591326 | 31.73948
20 | 23.95 | 217.7541 | 11.88899 | 218.0784 | 3.125146 | 33.4345
21 | 17.433 | 218.566 | 15.26104 | 219.0982 | 3.994108 | 35.16953
22 | 12.69 | 219.764 | 20.32246 | 220.7017 | 5.283346 | 37.14956
23 | 9.2367 | 221.217 | 25.84593 | 222.7217 | 6.663951 | 39.3046
24 | 6.7234 | 221.9654 | 35.42109 | 224.7739 | 9.066774 | 41.48963
25 | 4.8939 | 224.0184 | 46.72855 | 228.8401 | 11.78252 | 43.73466
26 | 3.5622 | 225.9352 | 61.90098 | 234.2615 | 15.32173 | 46.0197
27 | 2.5929 | 228.0108 | 82.33215 | 242.4201 | 19.85408 | 48.37973
28 | 1.8874 | 230.1216 | 109.7638 | 254.9589 | 25.5003 | 50.82977
29 | 1.3738 | 232.1354 | 147.1507 | 274.8458 | 32.37063 | 53.42981
30 | 1 | 234.5451 | 199.4901 | 307.9085 | 40.38251 | 58.20488