## Sheet1
Index | Frequency (Hz) | Z' (Ω) | -Z'' (Ω) | Z (Ω) | -Phase (°) | Time (s)
1 | 10000 | 230.8423 | 8.607886 | 231.0027 | 2.135515 | 6.788105
2 | 7279 | 231.655 | 10.58919 | 231.8969 | 2.617227 | 7.88312
3 | 5298.3 | 232.743 | 13.27037 | 233.121 | 3.263317 | 9.063136
4 | 3856.6 | 233.993 | 16.73408 | 234.5906 | 4.090561 | 10.23815
5 | 2807.2 | 235.484 | 21.30007 | 236.4454 | 5.168468 | 11.39817
6 | 2043.4 | 237.3823 | 27.17799 | 238.933 | 6.531377 | 12.56819
7 | 1487.4 | 239.7675 | 34.78385 | 242.2774 | 8.254499 | 13.69821
8 | 1082.6 | 242.5823 | 44.61947 | 246.6517 | 10.42223 | 14.85322
9 | 788.05 | 245.8511 | 57.49593 | 252.4848 | 13.1629 | 16.05324
10 | 573.62 | 249.8407 | 74.31175 | 260.658 | 16.5644 | 17.21326
11 | 417.53 | 254.402 | 97.15446 | 272.3222 | 20.90153 | 18.40328
12 | 303.92 | 258.4498 | 125.4623 | 287.2927 | 25.89386 | 19.5833
13 | 221.22 | 262.9689 | 167.5666 | 311.8192 | 32.50572 | 20.81331
14 | 161.03 | 267.7685 | 223.5722 | 348.8331 | 39.86005 | 22.01333
15 | 117.21 | 274.1041 | 300.4273 | 406.6812 | 47.62327 | 23.26835
16 | 85.317 | 280.6346 | 403.1746 | 491.2286 | 55.15968 | 24.51837
17 | 62.102 | 267.062 | 551.1865 | 612.4775 | 64.14879 | 25.83339
18 | 45.204 | 313.209 | 732.3409 | 796.5068 | 66.84448 | 27.19341
19 | 32.903 | 338.9045 | 996.9888 | 1053.016 | 71.22566 | 31.13847
20 | 23.95 | 361.7385 | 1348.008 | 1395.701 | 74.97856 | 32.7535
21 | 17.433 | 402.1043 | 1830.188 | 1873.84 | 77.60862 | 34.47852
22 | 12.69 | 458.0098 | 2451.572 | 2493.988 | 79.41783 | 36.44855
23 | 9.2367 | 553.5966 | 3267.204 | 3313.773 | 80.38312 | 38.60358
24 | 6.7234 | 688.0099 | 4480.415 | 4532.933 | 81.26989 | 40.78362
25 | 4.8939 | 787.3441 | 6003.63 | 6055.038 | 82.5286 | 43.00865
26 | 3.5622 | 1034.518 | 8115.247 | 8180.921 | 82.73522 | 45.27869
27 | 2.5929 | 1439.301 | 10991.22 | 11085.06 | 82.53956 | 47.63872
28 | 1.8874 | 2101.85 | 14703.4 | 14852.87 | 81.86469 | 50.08876
29 | 1.3738 | 2630.226 | 19934.71 | 20107.48 | 82.48369 | 54.24382
30 | 1 | 3656.255 | 26715.72 | 26964.75 | 82.20704 | 59.0689