## Sheet1
Index | Frequency (Hz) | Z' (Ω) | -Z'' (Ω) | Z (Ω) | -Phase (°) | Time (s)
1 | 10000 | 1968.106 | 6.724014 | 1968.117 | 0.1957497 | 8.714134
2 | 7279 | 1965.857 | 6.983977 | 1965.87 | 0.2035502 | 9.814148
3 | 5298.3 | 1965.527 | 7.459019 | 1965.541 | 0.2174319 | 10.98917
4 | 3856.6 | 1972.511 | 8.109246 | 1972.528 | 0.235549 | 12.16919
5 | 2807.2 | 1983.547 | 8.683539 | 1983.566 | 0.2508268 | 13.3442
6 | 2043.4 | 1986.354 | 9.419494 | 1986.377 | 0.2717004 | 14.50422
7 | 1487.4 | 1985.482 | 10.08336 | 1985.507 | 0.2909767 | 15.63424
8 | 1082.6 | 1987.952 | 10.81064 | 1987.981 | 0.311576 | 16.80425
9 | 788.05 | 1993.396 | 11.55265 | 1993.429 | 0.3320518 | 17.99427
10 | 573.62 | 1999.692 | 11.99256 | 1999.728 | 0.3436103 | 19.14929
11 | 417.53 | 2002.73 | 12.84959 | 2002.771 | 0.3676067 | 20.34931
12 | 303.92 | 2005.74 | 12.2116 | 2005.777 | 0.3488311 | 21.52433
13 | 221.22 | 2010.417 | 15.56338 | 2010.478 | 0.4435389 | 22.74934
14 | 161.03 | 2014.93 | 17.41102 | 2015.005 | 0.4950807 | 23.94436
15 | 117.21 | 2019.283 | 19.98379 | 2019.382 | 0.5670079 | 25.19438
16 | 85.317 | 2025.189 | 23.73459 | 2025.328 | 0.6714581 | 26.4544
17 | 62.102 | 2044.485 | 29.03384 | 2044.691 | 0.8136058 | 27.78942
18 | 45.204 | 2029.19 | 38.14548 | 2029.548 | 1.076941 | 29.13944
19 | 32.903 | 2034.5 | 47.6007 | 2035.057 | 1.340291 | 30.69446
20 | 23.95 | 2039.035 | 60.29684 | 2039.926 | 1.693815 | 32.40449
21 | 17.433 | 2044.647 | 77.76038 | 2046.125 | 2.177977 | 34.11452
22 | 12.69 | 2049.815 | 103.0836 | 2052.406 | 2.878936 | 36.07955
23 | 9.2367 | 2054.761 | 136.1846 | 2059.27 | 3.791879 | 38.21958
24 | 6.7234 | 2061.728 | 178.9058 | 2069.476 | 4.9594 | 40.38961
25 | 4.8939 | 2068.391 | 240.2453 | 2082.296 | 6.625265 | 42.61964
26 | 3.5622 | 2073.216 | 322.4962 | 2098.149 | 8.841707 | 44.95468
27 | 2.5929 | 2080.864 | 436.0437 | 2126.059 | 11.83505 | 47.29472
28 | 1.8874 | 2088.067 | 591.549 | 2170.243 | 15.81742 | 49.74475
29 | 1.3738 | 2096.945 | 802.2879 | 2245.182 | 20.93678 | 52.34479
30 | 1 | 2106.064 | 1092.037 | 2372.351 | 27.40766 | 57.12987