## Sheet1
Index | Frequency (Hz) | Z' (Ω) | -Z'' (Ω) | Z (Ω) | -Phase (°) | Time (s)
1 | 10000 | 264.9487 | 0.8149886 | 264.95 | 0.1762426 | 9.838151
2 | 7279 | 264.862 | 0.6415932 | 264.8627 | 0.1387912 | 10.94317
3 | 5298.3 | 264.8459 | 0.5073756 | 264.8464 | 0.1097636 | 12.12318
4 | 3856.6 | 264.7722 | 0.460963 | 264.7726 | 0.0997507 | 13.3182
5 | 2807.2 | 264.7591 | 0.3947193 | 264.7594 | 0.08542004 | 14.48322
6 | 2043.4 | 264.7704 | 0.4155645 | 264.7708 | 0.08992723 | 15.64824
7 | 1487.4 | 264.7797 | 0.4532277 | 264.7801 | 0.098074 | 16.78325
8 | 1082.6 | 264.8684 | 0.5472697 | 264.8689 | 0.1183841 | 17.95827
9 | 788.05 | 264.7903 | 0.7042542 | 264.7913 | 0.1523874 | 19.15329
10 | 573.62 | 264.8776 | 0.8002177 | 264.8788 | 0.1730949 | 20.31831
11 | 417.53 | 264.5132 | 1.202937 | 264.5159 | 0.2605646 | 21.52832
12 | 303.92 | 265.7815 | 2.050606 | 265.7894 | 0.4420502 | 22.70834
13 | 221.22 | 265.5118 | 1.539804 | 265.5162 | 0.3322763 | 23.92836
14 | 161.03 | 265.1799 | 1.787923 | 265.1859 | 0.3862997 | 25.12338
15 | 117.21 | 265.0573 | 1.929434 | 265.0644 | 0.4170662 | 26.3684
16 | 85.317 | 266.1852 | 1.357713 | 266.1887 | 0.2922423 | 27.62342
17 | 62.102 | 274.0202 | -6.285421 | 274.0923 | -1.314009 | 28.94844
18 | 45.204 | 266.3802 | 6.386335 | 266.4567 | 1.373375 | 30.29346
19 | 32.903 | 267.9504 | 6.246468 | 268.0232 | 1.335439 | 31.92848
20 | 23.95 | 266.9177 | 7.907857 | 267.0348 | 1.696981 | 33.63351
21 | 17.433 | 267.1682 | 10.17953 | 267.362 | 2.182004 | 35.36853
22 | 12.69 | 268.8113 | 12.30368 | 269.0927 | 2.620639 | 37.34357
23 | 9.2367 | 268.4708 | 17.10685 | 269.0153 | 3.645934 | 39.5036
24 | 6.7234 | 270.3487 | 22.66674 | 271.2972 | 4.79262 | 41.68863
25 | 4.8939 | 271.8326 | 29.86585 | 273.4683 | 6.269857 | 43.97366
26 | 3.5622 | 273.2094 | 39.54993 | 276.0572 | 8.236948 | 46.2587
27 | 2.5929 | 274.989 | 52.16279 | 279.8927 | 10.74085 | 48.66874
28 | 1.8874 | 277.0448 | 69.21186 | 285.5593 | 14.02664 | 51.18377
29 | 1.3738 | 278.9914 | 91.53965 | 293.6251 | 18.16514 | 53.79382
30 | 1 | 280.9485 | 123.1791 | 306.7656 | 23.67456 | 58.65889