## Sheet1
Index | Frequency (Hz) | Z' (Ω) | -Z'' (Ω) | Z (Ω) | -Phase (°) | Time (s)
1 | 10000 | 2062.465 | 6.428021 | 2062.475 | 0.1785714 | 8.711135
2 | 7279 | 2073.534 | 6.653829 | 2073.545 | 0.1838576 | 9.811149
3 | 5298.3 | 2081.351 | 7.151 | 2081.363 | 0.1968532 | 10.99117
4 | 3856.6 | 2087 | 7.57353 | 2087.014 | 0.2079202 | 12.17119
5 | 2807.2 | 2090.497 | 8.155574 | 2090.513 | 0.2235247 | 13.3412
6 | 2043.4 | 2093.706 | 8.767016 | 2093.725 | 0.2399143 | 14.51122
7 | 1487.4 | 2098.167 | 9.123117 | 2098.187 | 0.2491283 | 15.63624
8 | 1082.6 | 2101.458 | 9.495533 | 2101.479 | 0.2588918 | 16.79625
9 | 788.05 | 2105.016 | 9.597862 | 2105.038 | 0.2612394 | 17.98127
10 | 573.62 | 2108.681 | 10.04091 | 2108.705 | 0.2728234 | 19.14129
11 | 417.53 | 2112.658 | 10.75935 | 2112.685 | 0.2917937 | 20.34631
12 | 303.92 | 2114.878 | 9.378086 | 2114.899 | 0.2540672 | 21.52133
13 | 221.22 | 2118.441 | 11.61137 | 2118.473 | 0.3140402 | 22.73135
14 | 161.03 | 2122.089 | 11.86014 | 2122.122 | 0.3202169 | 23.92636
15 | 117.21 | 2122.836 | 13.10315 | 2122.877 | 0.3536522 | 25.18138
16 | 85.317 | 2126.756 | 12.8068 | 2126.795 | 0.3450169 | 26.4264
17 | 62.102 | 2147.664 | 8.631749 | 2147.682 | 0.2302782 | 27.76142
18 | 45.204 | 2130.007 | 21.61092 | 2130.116 | 0.5812996 | 29.11644
19 | 32.903 | 2132.478 | 24.90114 | 2132.624 | 0.6690174 | 30.73647
20 | 23.95 | 2136.097 | 29.54687 | 2136.301 | 0.7924747 | 32.44149
21 | 17.433 | 2137.338 | 36.90172 | 2137.656 | 0.9891289 | 34.16652
22 | 12.69 | 2141.099 | 44.55633 | 2141.562 | 1.192155 | 36.13655
23 | 9.2367 | 2141.774 | 58.49907 | 2142.573 | 1.564552 | 38.28658
24 | 6.7234 | 2146.696 | 75.11586 | 2148.01 | 2.004041 | 40.47161
25 | 4.8939 | 2150.566 | 97.32956 | 2152.767 | 2.591304 | 42.68665
26 | 3.5622 | 2156.25 | 125.6053 | 2159.906 | 3.333809 | 45.03668
27 | 2.5929 | 2162.651 | 166.3894 | 2169.042 | 4.399538 | 47.39672
28 | 1.8874 | 2169.278 | 219.4407 | 2180.349 | 5.7763 | 49.91676
29 | 1.3738 | 2174.116 | 292.3933 | 2193.689 | 7.659656 | 52.5668
30 | 1 | 2178.14 | 395.6668 | 2213.786 | 10.29571 | 57.42187