## Sheet1
Index | Frequency (Hz) | Z' (Ω) | -Z'' (Ω) | Z (Ω) | -Phase (°) | Time (s)
1 | 10000 | 258.521 | 0.9245323 | 258.5226 | 0.2049024 | 9.791149
2 | 7279 | 258.5248 | 0.730339 | 258.5259 | 0.1618615 | 10.90116
3 | 5298.3 | 258.4202 | 0.6548983 | 258.4211 | 0.1452008 | 12.09118
4 | 3856.6 | 258.3899 | 0.6225974 | 258.3906 | 0.1380555 | 13.2712
5 | 2807.2 | 258.5017 | 0.6634861 | 258.5025 | 0.1470585 | 14.44622
6 | 2043.4 | 258.4205 | 0.7345872 | 258.4215 | 0.1628688 | 15.61124
7 | 1487.4 | 258.4494 | 0.867781 | 258.4509 | 0.1923781 | 16.74125
8 | 1082.6 | 258.54 | 1.012012 | 258.542 | 0.2242737 | 17.90127
9 | 788.05 | 258.698 | 1.263815 | 258.7011 | 0.2799043 | 19.09129
10 | 573.62 | 258.6933 | 1.548674 | 258.6979 | 0.3429986 | 20.25631
11 | 417.53 | 259.0149 | 2.780512 | 259.0298 | 0.6150439 | 21.46632
12 | 303.92 | 258.0583 | 2.295684 | 258.0685 | 0.5096893 | 22.64634
13 | 221.22 | 259.302 | 2.847976 | 259.3176 | 0.6292681 | 23.87136
14 | 161.03 | 259.5062 | 4.280947 | 259.5415 | 0.9450948 | 25.07138
15 | 117.21 | 259.5545 | 5.397568 | 259.6107 | 1.191323 | 26.3214
16 | 85.317 | 260.2516 | 8.344544 | 260.3853 | 1.836467 | 27.58142
17 | 62.102 | 255.4214 | 17.92595 | 256.0497 | 4.014541 | 28.90644
18 | 45.204 | 261.3719 | 10.18814 | 261.5704 | 2.232229 | 30.26146
19 | 32.903 | 262.3373 | 14.56605 | 262.7414 | 3.178034 | 31.87648
20 | 23.95 | 262.6896 | 19.8833 | 263.4411 | 4.328535 | 33.57151
21 | 17.433 | 263.6158 | 26.27463 | 264.922 | 5.691881 | 35.28153
22 | 12.69 | 264.3972 | 35.64051 | 266.7886 | 7.677142 | 37.24656
23 | 9.2367 | 266.5571 | 45.86087 | 270.4735 | 9.762105 | 39.4116
24 | 6.7234 | 267.8313 | 61.12192 | 274.7171 | 12.85535 | 41.60663
25 | 4.8939 | 269.7641 | 81.4788 | 281.8004 | 16.80627 | 43.86667
26 | 3.5622 | 270.8925 | 109.506 | 292.1888 | 22.0106 | 46.2217
27 | 2.5929 | 272.5838 | 147.7541 | 310.0536 | 28.45991 | 48.56673
28 | 1.8874 | 273.899 | 200.4654 | 339.4217 | 36.20022 | 51.09177
29 | 1.3738 | 275.7443 | 273.1311 | 388.1179 | 44.72722 | 53.70181
30 | 1 | 277.8137 | 372.4164 | 464.6229 | 53.27794 | 58.55189