## Sheet1
Index | Frequency (Hz) | Z' (Ω) | -Z'' (Ω) | Z (Ω) | -Phase (°) | Time (s)
1 | 10000 | 240.8279 | 0.7769669 | 240.8292 | 0.1848489 | 9.825152
2 | 7279 | 240.7069 | 0.6053776 | 240.7076 | 0.1440985 | 10.92017
3 | 5298.3 | 240.6113 | 0.5197774 | 240.6119 | 0.1237722 | 12.11018
4 | 3856.6 | 240.6099 | 0.4792024 | 240.6104 | 0.114111 | 13.2902
5 | 2807.2 | 240.6365 | 0.4659826 | 240.6369 | 0.1109508 | 14.46022
6 | 2043.4 | 240.5316 | 0.5423657 | 240.5322 | 0.1291939 | 15.63024
7 | 1487.4 | 240.6001 | 0.6082611 | 240.6009 | 0.1448491 | 16.76525
8 | 1082.6 | 240.5901 | 0.7273223 | 240.5912 | 0.173209 | 17.92527
9 | 788.05 | 240.6436 | 0.813861 | 240.645 | 0.1937746 | 19.13029
10 | 573.62 | 240.5739 | 1.061355 | 240.5763 | 0.2527737 | 20.30531
11 | 417.53 | 240.7947 | 1.877958 | 240.802 | 0.446841 | 21.53533
12 | 303.92 | 240.4946 | 0.6381649 | 240.4954 | 0.152037 | 22.71034
13 | 221.22 | 241.0863 | 1.718609 | 241.0924 | 0.4084321 | 23.93036
14 | 161.03 | 241.2943 | 2.790325 | 241.3104 | 0.6625384 | 25.12538
15 | 117.21 | 241.5741 | 3.593051 | 241.6009 | 0.8521256 | 26.3904
16 | 85.317 | 240.7568 | 3.511545 | 240.7824 | 0.8356252 | 27.64542
17 | 62.102 | 249.243 | -1.819959 | 249.2496 | -0.4183633 | 28.97544
18 | 45.204 | 242.3245 | 8.462529 | 242.4723 | 2.000087 | 30.32546
19 | 32.903 | 242.7537 | 10.28908 | 242.9717 | 2.427021 | 31.94548
20 | 23.95 | 243.5746 | 12.61288 | 243.901 | 2.964266 | 33.64551
21 | 17.433 | 244.519 | 16.58352 | 245.0807 | 3.879914 | 35.37554
22 | 12.69 | 246.2494 | 21.58621 | 247.1937 | 5.009739 | 37.34056
23 | 9.2367 | 246.8086 | 28.86454 | 248.4907 | 6.670503 | 39.4956
24 | 6.7234 | 247.9972 | 37.75429 | 250.8545 | 8.656062 | 41.68563
25 | 4.8939 | 249.8463 | 49.81917 | 254.7649 | 11.27683 | 43.95066
26 | 3.5622 | 251.8124 | 66.05607 | 260.3322 | 14.69879 | 46.2407
27 | 2.5929 | 253.7042 | 87.76851 | 268.4569 | 19.08297 | 48.59574
28 | 1.8874 | 255.4404 | 117.5687 | 281.1978 | 24.71467 | 51.05078
29 | 1.3738 | 257.3299 | 158.3911 | 302.1695 | 31.61303 | 53.65081
30 | 1 | 259.1546 | 214.4362 | 336.3688 | 39.6059 | 58.51589