## Sheet1
Index | Frequency (Hz) | Z' (Ω) | -Z'' (Ω) | Z (Ω) | -Phase (°) | Time (s)
1 | 10000 | 242.5952 | 9.763676 | 242.7916 | 2.304726 | 10.27016
2 | 7279 | 239.6043 | 11.99752 | 239.9044 | 2.866533 | 11.46517
3 | 5298.3 | 237.9006 | 15.0069 | 238.3734 | 3.609468 | 12.63519
4 | 3856.6 | 238.5736 | 18.8598 | 239.3179 | 4.519966 | 13.81021
5 | 2807.2 | 240.9069 | 23.88094 | 242.0877 | 5.661196 | 14.97523
6 | 2043.4 | 242.0009 | 30.36698 | 243.8988 | 7.152257 | 16.13524
7 | 1487.4 | 244.7027 | 38.7058 | 247.7449 | 8.98828 | 17.26526
8 | 1082.6 | 248.1058 | 49.45908 | 252.9875 | 11.27394 | 18.42528
9 | 788.05 | 251.5599 | 63.56454 | 259.4665 | 14.18075 | 19.61029
10 | 573.62 | 255.6579 | 81.79153 | 268.4228 | 17.74081 | 20.77531
11 | 417.53 | 259.6375 | 105.3833 | 280.2094 | 22.09155 | 21.97533
12 | 303.92 | 265.9598 | 139.0036 | 300.0943 | 27.59377 | 23.15035
13 | 221.22 | 269.5973 | 183.7352 | 326.2535 | 34.27511 | 24.37537
14 | 161.03 | 274.6292 | 244.5945 | 367.7603 | 41.6894 | 25.57039
15 | 117.21 | 281.1667 | 328.2849 | 432.2334 | 49.42088 | 26.81541
16 | 85.317 | 291.4573 | 443.071 | 530.3388 | 56.66262 | 28.06542
17 | 62.102 | 322.6578 | 619.6992 | 698.6667 | 62.49543 | 29.39045
18 | 45.204 | 307.3996 | 811.0866 | 867.3845 | 69.24343 | 30.73546
19 | 32.903 | 338.9411 | 1105.175 | 1155.981 | 72.94998 | 34.73553
20 | 23.95 | 364.1531 | 1494.375 | 1538.104 | 76.30493 | 36.34055
21 | 17.433 | 410.7198 | 2018.232 | 2059.6 | 78.49712 | 38.06058
22 | 12.69 | 490.8177 | 2706.535 | 2750.679 | 79.72138 | 40.02061
23 | 9.2367 | 500.5053 | 3744.004 | 3777.31 | 82.38574 | 42.16564
24 | 6.7234 | 639.9325 | 5023.245 | 5063.843 | 82.73995 | 44.34067
25 | 4.8939 | 821.8559 | 6692.505 | 6742.779 | 82.99899 | 46.5557
26 | 3.5622 | 969.1132 | 9231.358 | 9282.087 | 84.00701 | 48.86574
27 | 2.5929 | 1367.785 | 12492.4 | 12567.06 | 83.75161 | 51.28078
28 | 1.8874 | 1977.47 | 16613.88 | 16731.15 | 83.21229 | 55.00083
29 | 1.3738 | 2306.316 | 22687.49 | 22804.41 | 84.19549 | 59.02589
30 | 1 | 3783.586 | 30410.36 | 30644.83 | 82.90784 | 63.79097