## Sheet1
Index | Frequency (Hz) | Z' (Ω) | -Z'' (Ω) | Z (Ω) | -Phase (°) | Time (s)
1 | 10000 | 244.8266 | 0.9740795 | 244.8286 | 0.2279586 | 9.581148
2 | 7279 | 244.9013 | 0.8688642 | 244.9028 | 0.2032739 | 10.67616
3 | 5298.3 | 244.9438 | 0.8574607 | 244.9453 | 0.2005713 | 11.84618
4 | 3856.6 | 244.9722 | 0.9416962 | 244.974 | 0.2202493 | 13.0212
5 | 2807.2 | 245.0122 | 1.093825 | 245.0146 | 0.2557879 | 14.18622
6 | 2043.4 | 245.1163 | 1.296746 | 245.1198 | 0.3031107 | 15.34623
7 | 1487.4 | 245.3273 | 1.62031 | 245.3326 | 0.3784151 | 16.47125
8 | 1082.6 | 245.6058 | 1.976782 | 245.6137 | 0.4611406 | 17.62627
9 | 788.05 | 245.581 | 2.681577 | 245.5956 | 0.625606 | 18.82628
10 | 573.62 | 245.9723 | 3.387012 | 245.9956 | 0.7889067 | 19.9813
11 | 417.53 | 246.8385 | 4.582639 | 246.881 | 1.063593 | 21.18632
12 | 303.92 | 247.2064 | 6.257332 | 247.2856 | 1.449971 | 22.35634
13 | 221.22 | 246.9242 | 7.239164 | 247.0303 | 1.67928 | 23.58136
14 | 161.03 | 247.434 | 9.372948 | 247.6115 | 2.169361 | 24.77137
15 | 117.21 | 248.0172 | 12.3518 | 248.3246 | 2.8511 | 26.02139
16 | 85.317 | 247.4048 | 17.44677 | 248.0192 | 4.033769 | 27.26641
17 | 62.102 | 251.3594 | 33.47302 | 253.5784 | 7.585332 | 28.58143
18 | 45.204 | 249.5865 | 27.87967 | 251.1388 | 6.373713 | 29.93145
19 | 32.903 | 251.385 | 37.42488 | 254.1556 | 8.467701 | 31.55148
20 | 23.95 | 252.7489 | 50.98669 | 257.8403 | 11.40513 | 33.23651
21 | 17.433 | 254.9102 | 68.20044 | 263.8759 | 14.9785 | 34.96153
22 | 12.69 | 256.9768 | 91.48935 | 272.7772 | 19.59684 | 36.91656
23 | 9.2367 | 256.3403 | 123.152 | 284.3884 | 25.66074 | 39.06159
24 | 6.7234 | 259.4973 | 167.3112 | 308.7586 | 32.81195 | 41.23663
25 | 4.8939 | 261.9675 | 227.1033 | 346.7029 | 40.92248 | 43.45666
26 | 3.5622 | 263.7164 | 309.7833 | 406.8317 | 49.59247 | 45.72169
27 | 2.5929 | 266.0532 | 422.8957 | 499.6249 | 57.82507 | 48.05173
28 | 1.8874 | 270.439 | 577.937 | 638.0818 | 64.92329 | 50.57177
29 | 1.3738 | 274.7678 | 791.7018 | 838.0269 | 70.86017 | 53.17181
30 | 1 | 281.3404 | 1083.231 | 1119.171 | 75.44064 | 58.02188