## Sheet1
Index | Frequency (Hz) | Z' (Ω) | -Z'' (Ω) | Z (Ω) | -Phase (°) | Time (s)
1 | 10000 | 273.6832 | 0.7703492 | 273.6843 | 0.1612728 | 9.659148
2 | 7279 | 273.2354 | 0.6138442 | 273.2361 | 0.1287191 | 10.75416
3 | 5298.3 | 273.1646 | 0.472752 | 273.165 | 0.09915879 | 12.02418
4 | 3856.6 | 273.03 | 0.4444197 | 273.0303 | 0.0932621 | 13.1992
5 | 2807.2 | 273.1727 | 0.4411828 | 273.1731 | 0.09253447 | 14.36422
6 | 2043.4 | 272.9799 | 0.443283 | 272.9803 | 0.09304063 | 15.52924
7 | 1487.4 | 272.9415 | 0.4951176 | 272.9419 | 0.1039348 | 16.65425
8 | 1082.6 | 272.9982 | 0.5063766 | 272.9987 | 0.1062762 | 17.80927
9 | 788.05 | 272.9671 | 0.7464321 | 272.9682 | 0.1566756 | 18.99929
10 | 573.62 | 272.9367 | 0.8838175 | 272.9382 | 0.1855332 | 20.1693
11 | 417.53 | 273.8341 | 0.9623124 | 273.8358 | 0.201349 | 21.37432
12 | 303.92 | 273.6401 | 1.924831 | 273.6469 | 0.4030217 | 22.54934
13 | 221.22 | 273.6423 | 1.377532 | 273.6458 | 0.2884279 | 23.76936
14 | 161.03 | 273.3747 | 1.68145 | 273.3798 | 0.3524057 | 24.96938
15 | 117.21 | 274.2485 | 2.601933 | 274.2609 | 0.5435775 | 26.2144
16 | 85.317 | 274.2366 | 0.9357839 | 274.2382 | 0.195511 | 27.46942
17 | 62.102 | 271.7804 | -9.779562 | 271.9563 | -2.060803 | 28.78944
18 | 45.204 | 275.7629 | 5.93226 | 275.8267 | 1.232367 | 30.13446
19 | 32.903 | 275.4094 | 7.079964 | 275.5003 | 1.472581 | 31.75448
20 | 23.95 | 274.8685 | 8.110222 | 274.9881 | 1.690069 | 33.45951
21 | 17.433 | 275.5471 | 10.39758 | 275.7432 | 2.160992 | 35.18453
22 | 12.69 | 277.1583 | 12.67613 | 277.448 | 2.618659 | 37.16456
23 | 9.2367 | 275.7399 | 18.45751 | 276.357 | 3.829558 | 39.30959
24 | 6.7234 | 278.1868 | 23.49321 | 279.1771 | 4.827242 | 41.47463
25 | 4.8939 | 278.9346 | 30.82818 | 280.633 | 6.306801 | 43.66966
26 | 3.5622 | 280.7186 | 40.67523 | 283.6502 | 8.244595 | 45.93969
27 | 2.5929 | 282.941 | 53.40625 | 287.9372 | 10.68905 | 48.34473
28 | 1.8874 | 284.7082 | 70.85818 | 293.3933 | 13.97583 | 50.86477
29 | 1.3738 | 286.3306 | 93.82036 | 301.3096 | 18.14213 | 53.44481
30 | 1 | 288.9853 | 126.0416 | 315.2761 | 23.56453 | 58.27988