## Sheet1
Index | Frequency (Hz) | Z' (Ω) | -Z'' (Ω) | Z (Ω) | -Phase (°) | Time (s)
1 | 10000 | 252.2496 | 0.8338266 | 252.251 | 0.189394 | 9.586147
2 | 7279 | 252.2385 | 0.6886203 | 252.2395 | 0.1564192 | 10.68116
3 | 5298.3 | 252.1104 | 0.661717 | 252.1112 | 0.1503845 | 11.85118
4 | 3856.6 | 252.1985 | 0.6069164 | 252.1992 | 0.1378822 | 13.0312
5 | 2807.2 | 252.1926 | 0.6580125 | 252.1935 | 0.1494939 | 14.19621
6 | 2043.4 | 252.1513 | 0.7220292 | 252.1523 | 0.1640646 | 15.35123
7 | 1487.4 | 252.2698 | 0.8473763 | 252.2712 | 0.1924563 | 16.47625
8 | 1082.6 | 252.2847 | 1.037365 | 252.2868 | 0.2355923 | 17.63126
9 | 788.05 | 252.4236 | 1.397844 | 252.4275 | 0.3172832 | 18.82628
10 | 573.62 | 252.4251 | 1.495763 | 252.4295 | 0.3395062 | 19.9813
11 | 417.53 | 252.6967 | 1.308002 | 252.7001 | 0.2965704 | 21.19132
12 | 303.92 | 253.9365 | 2.083968 | 253.945 | 0.470196 | 22.36634
13 | 221.22 | 253.1838 | 3.414364 | 253.2069 | 0.7726274 | 23.58636
14 | 161.03 | 253.3589 | 4.22449 | 253.3941 | 0.9552576 | 24.77637
15 | 117.21 | 253.5214 | 5.91747 | 253.5905 | 1.337104 | 26.02639
16 | 85.317 | 252.9794 | 6.971806 | 253.0754 | 1.578603 | 27.27641
17 | 62.102 | 244.9197 | 3.490695 | 244.9446 | 0.8165474 | 28.60143
18 | 45.204 | 256.4833 | 11.68604 | 256.7494 | 2.60874 | 29.94645
19 | 32.903 | 257.0775 | 15.60779 | 257.5508 | 3.474301 | 31.56148
20 | 23.95 | 256.8225 | 20.39913 | 257.6314 | 4.541407 | 33.2615
21 | 17.433 | 257.9535 | 26.51815 | 259.313 | 5.869505 | 34.99153
22 | 12.69 | 258.3415 | 36.16925 | 260.8612 | 7.969923 | 36.96156
23 | 9.2367 | 261.2272 | 47.01372 | 265.4241 | 10.20245 | 39.10659
24 | 6.7234 | 262.3119 | 62.50801 | 269.6568 | 13.40341 | 41.27662
25 | 4.8939 | 264.6917 | 83.27308 | 277.4818 | 17.46378 | 43.50666
26 | 3.5622 | 265.8597 | 112.0859 | 288.5214 | 22.86019 | 45.78169
27 | 2.5929 | 267.7269 | 151.2975 | 307.5201 | 29.47161 | 48.13173
28 | 1.8874 | 269.288 | 204.9268 | 338.3948 | 37.27094 | 50.66677
29 | 1.3738 | 271.3952 | 278.9997 | 389.2251 | 45.79157 | 53.26181
30 | 1 | 273.8089 | 380.3332 | 468.6413 | 54.24919 | 58.11188