## Sheet1
Index | Frequency (Hz) | Z' (Ω) | -Z'' (Ω) | Z (Ω) | -Phase (°) | Time (s)
1 | 10000 | 237.7633 | 0.750648 | 237.7645 | 0.1808892 | 9.584147
2 | 7279 | 237.7949 | 0.5848364 | 237.7957 | 0.1409138 | 10.67916
3 | 5298.3 | 237.6359 | 0.5138924 | 237.6364 | 0.1239031 | 11.85418
4 | 3856.6 | 237.6766 | 0.4785903 | 237.6771 | 0.1153718 | 13.0392
5 | 2807.2 | 237.5407 | 0.4950984 | 237.5413 | 0.1194196 | 14.20422
6 | 2043.4 | 237.5945 | 0.4966225 | 237.595 | 0.1197601 | 15.36923
7 | 1487.4 | 237.6063 | 0.5904747 | 237.607 | 0.1423853 | 16.49425
8 | 1082.6 | 237.6003 | 0.73241 | 237.6014 | 0.1766154 | 17.66427
9 | 788.05 | 237.6876 | 0.8844611 | 237.6893 | 0.2132028 | 18.84928
10 | 573.62 | 237.8974 | 1.028816 | 237.8996 | 0.2477808 | 20.0043
11 | 417.53 | 238.102 | 0.8618957 | 238.1036 | 0.2074017 | 21.21432
12 | 303.92 | 237.804 | 0.7572535 | 237.8052 | 0.1824498 | 22.38434
13 | 221.22 | 237.9872 | 1.728521 | 237.9935 | 0.4161368 | 23.59936
14 | 161.03 | 238.2136 | 2.804206 | 238.2301 | 0.6744439 | 24.78937
15 | 117.21 | 238.0841 | 3.387743 | 238.1082 | 0.8152173 | 26.03939
16 | 85.317 | 238.4394 | 3.275461 | 238.4619 | 0.7870272 | 27.28441
17 | 62.102 | 249.5258 | 1.041867 | 249.528 | 0.2392307 | 28.61443
18 | 45.204 | 238.816 | 8.405844 | 238.9638 | 2.015864 | 29.96445
19 | 32.903 | 239.1231 | 9.737659 | 239.3213 | 2.331931 | 31.50948
20 | 23.95 | 240.2477 | 12.79543 | 240.5882 | 3.048654 | 33.1995
21 | 17.433 | 241.4901 | 16.76214 | 242.0712 | 3.970604 | 34.91953
22 | 12.69 | 242.6916 | 22.06828 | 243.6929 | 5.195696 | 36.87456
23 | 9.2367 | 242.0621 | 28.99481 | 243.7924 | 6.83049 | 39.01959
24 | 6.7234 | 244.5786 | 38.44253 | 247.5814 | 8.932591 | 41.19963
25 | 4.8939 | 246.2731 | 51.19601 | 251.5382 | 11.74356 | 43.41966
26 | 3.5622 | 248.3728 | 67.75498 | 257.4486 | 15.25876 | 45.69469
27 | 2.5929 | 250.6575 | 89.94045 | 266.3052 | 19.7389 | 48.03473
28 | 1.8874 | 252.5581 | 120.3107 | 279.7503 | 25.47165 | 50.46977
29 | 1.3738 | 254.7483 | 162.128 | 301.9639 | 32.47365 | 53.14981
30 | 1 | 256.6921 | 219.6105 | 337.8159 | 40.54833 | 57.96488